## Sheet1
编号 | 寿命 | 应力 | 应变 | 塑性应变 | 弹性应变 | 应力_1 | 应变_1
1 | 720 | 1287.048 | 0.02570333 | 0.001799234 | 0.0239041 | 1241.405 | 0.02582716
2 | 743 | 1500 | 0.024 | 0.0013 | 0.023
3 | 365 | 1580 | 0.025 | 0.0015 | 0.024
4 | 1298 | 1370 | 0.022 | 0.0009 | 0.021
5 | 1027 | 1310 | 0.02 | 0.0007 | 0.02
6 | 2951 | 1103 | 0.017 | 0.0003 | 0.016
7 | 6317 | 863 | 0.014 | 0.00028 | 0.013
8 | 17332 | 664 | 0.01 | 5e-05 | 0.01
9 | 68555 | 447 | 0.007 | 4.4e-06 | 0.007

## S2
1 | 53967.84 | 1241.405
2 | 53592.85 | 1259.17
3 | 53462.17 | 1268.494
4 | 53731.85 | 1273.13
5 | 53839.45 | 1276.284
6 | 53799.11 | 1274.78
7 | 53635.94 | 1277.4
8 | 53877.3 | 1278.544
9 | 53746.79 | 1278.841
10 | 53382.91 | 1279.216
11 | 53978.13 | 1282.458
12 | 53452.34 | 1277.767
13 | 53723.64 | 1279.68
14 | 53649.28 | 1279.394
15 | 53883.6 | 1275.741
16 | 54105.11 | 1282.258
17 | 53435.43 | 1280.129
18 | 53415.68 | 1280.534
19 | 53533.41 | 1284.615
20 | 53847.68 | 1281.268
21 | 53620.49 | 1281.042
22 | 53570.84 | 1283.091
23 | 53855.45 | 1283.636
24 | 53663.21 | 1281.049
25 | 53877.88 | 1282.116
26 | 53844.15 | 1281.774
27 | 53407.47 | 1283.178
28 | 53637.22 | 1281.848
29 | 53639.21 | 1284.746
30 | 53414.22 | 1283.737
31 | 53811.46 | 1283.852
32 | 53618.56 | 1279.284
33 | 53569.06 | 1280.327
34 | 53644.31 | 1288.451
35 | 53480.11 | 1283.296
36 | 53558.4 | 1284.867
37 | 53660.51 | 1282.28
38 | 53832.07 | 1286.597
39 | 53661.06 | 1286.691
40 | 53521.85 | 1283.748
41 | 53687.49 | 1286.387
42 | 53761 | 1285.781
43 | 53380.71 | 1284.67
44 | 53675.93 | 1285.502
45 | 53695.68 | 1281.34
46 | 53776.84 | 1287.206
47 | 53927.2 | 1283.541
48 | 53733.56 | 1284.543
49 | 54203.85 | 1283.627
50 | 53535.2 | 1284.891
51 | 53557.39 | 1285.51
52 | 53664.19 | 1283.955
53 | 53483.17 | 1287.024
54 | 53684.27 | 1282.768
55 | 54087.35 | 1284.894
56 | 53697.98 | 1285.736
57 | 53607.63 | 1287.316
58 | 53975.98 | 1282.367
59 | 53891.78 | 1284.376
60 | 53546.87 | 1282.372
61 | 53455.06 | 1284.064
62 | 53694.9 | 1287.786
63 | 53421.64 | 1285.527
64 | 53796.76 | 1283.873
65 | 53378.22 | 1281.602
66 | 53347.44 | 1287.479
67 | 53455.83 | 1284.793
68 | 53300.76 | 1285.965
69 | 53238.68 | 1284.549
70 | 53809.18 | 1286.117
71 | 53876.36 | 1286.821
72 | 53512.12 | 1282.28
73 | 53733 | 1286.537
74 | 53646.33 | 1288.287
75 | 53705.72 | 1286.019
76 | 53422.57 | 1282.35
77 | 53470.68 | 1284.698
78 | 53225.78 | 1284.186
79 | 53203.93 | 1285.979
80 | 53850.93 | 1284.916
81 | 53638.15 | 1284.936
82 | 53567.71 | 1287.783
83 | 53199.63 | 1287.509
84 | 53408.51 | 1286.928
85 | 53344.95 | 1289.122
86 | 53698.64 | 1284.07
87 | 53417.24 | 1284.871
88 | 53626.49 | 1285.584
89 | 53182.28 | 1286.798
90 | 53891.07 | 1289.641
91 | 53536.16 | 1286.019
92 | 53550.81 | 1286.724
93 | 53824 | 1288.146
94 | 53537.54 | 1287.513
95 | 53391.71 | 1288.907
96 | 53797.38 | 1287.848
97 | 53547.74 | 1288.291
98 | 53523.13 | 1285.51
99 | 53585.81 | 1286.976
100 | 53695.62 | 1287.048
101 | 53539.55 | 1292.649
102 | 53589.3 | 1286.531
103 | 53323.39 | 1289.663
104 | 53354.12 | 1285.594
105 | 53883.19 | 1286.851
106 | 53528.32 | 1285.318
107 | 53368 | 1286.06
108 | 53320.55 | 1286.283
109 | 53685.34 | 1282.344
110 | 53672.54 | 1288.744
111 | 53631.23 | 1286.232
112 | 53658.65 | 1287.881
113 | 53681.72 | 1286.926
114 | 52762.05 | 1301.793
115 | 53423.62 | 1287.711
116 | 53276.32 | 1290.632
117 | 53662.94 | 1288.146
118 | 53425.57 | 1292.28
119 | 53556.27 | 1299.475
120 | 54197.46 | 1283.758
121 | 53793.28 | 1288.261
122 | 53183.9 | 1293.455
123 | 53165.03 | 1287.497
124 | 53287.65 | 1298.075
125 | 53594.96 | 1286.828
126 | 53308.42 | 1296.64
127 | 53683.13 | 1288.169
128 | 53533.14 | 1290.454
129 | 53274.99 | 1289.103
130 | 53815.28 | 1287.134
131 | 53849.8 | 1289.285
132 | 53621.64 | 1285.347
133 | 53399.38 | 1291.093
134 | 53305.47 | 1293.87
135 | 53699.63 | 1293.228
136 | 53169.53 | 1292.175
137 | 53566.85 | 1290.478
138 | 53602.83 | 1293.211
139 | 53369.44 | 1290.745
140 | 53592.87 | 1288.996
141 | 53442.92 | 1291.263
142 | 53459.68 | 1287.584
143 | 53212.9 | 1290.864
144 | 53587.45 | 1290.663
145 | 53693.24 | 1287.81
146 | 53631.79 | 1286.748
147 | 53835.91 | 1286.783
148 | 53693.29 | 1288.548
149 | 53787.45 | 1288.181
150 | 53435.28 | 1291.59
151 | 53548.52 | 1288.594
152 | 53571.83 | 1294.288
153 | 53324.98 | 1290.382
154 | 53610.11 | 1287.708
155 | 53977.83 | 1285.008
156 | 53508.93 | 1287.051
157 | 53597.82 | 1290.478
158 | 53959.57 | 1287.024
159 | 53913.95 | 1291.373
160 | 53414.27 | 1289.722
161 | 53483.26 | 1288.826
162 | 53349.29 | 1288.707
163 | 53471.88 | 1289.163
164 | 53803.16 | 1288.792
165 | 53546.47 | 1290.353
166 | 53693.4 | 1290.195
167 | 53705.98 | 1289.57
168 | 53997 | 1285.492
169 | 53623.02 | 1286.655
170 | 53723.82 | 1288.549
171 | 53559.52 | 1286.486
172 | 53518.91 | 1288.82
173 | 53890.53 | 1289.249
174 | 53699.37 | 1291.96
175 | 53677.88 | 1286.703
176 | 54021.47 | 1287.482
177 | 53233.12 | 1289.365
178 | 53599.87 | 1288.406
179 | 53388.94 | 1289.704
180 | 53870.12 | 1288.535
181 | 53618.09 | 1291.81
182 | 53347.72 | 1289.867
183 | 53461.42 | 1287.553
184 | 53636.7 | 1284.617
185 | 53801.27 | 1289.945
186 | 53690.81 | 1287.166
187 | 53816.77 | 1287.851
188 | 53647.36 | 1292.114
189 | 53473.4 | 1286.004
190 | 53391.86 | 1288.58
191 | 53748.51 | 1287.375
192 | 53717.78 | 1291.814
193 | 53128.13 | 1294.536
194 | 54020.24 | 1287.154
195 | 53810.13 | 1291.025
196 | 54158.04 | 1291.204
197 | 53888.75 | 1294.651
198 | 53855.64 | 1294.368
199 | 53789.26 | 1287.443
200 | 53824.86 | 1291.42
201 | 53552.92 | 1285.555
202 | 53540.18 | 1293.003
203 | 53614.17 | 1288.724
204 | 53732.42 | 1293.147
205 | 53363.53 | 1287.14
206 | 53877.1 | 1288.607
207 | 53628.66 | 1294.758
208 | 53925.34 | 1285.32
209 | 53726.7 | 1292.015
210 | 53866.54 | 1291.698
211 | 53332.63 | 1287.113
212 | 53532.49 | 1288.268
213 | 53537.67 | 1282.799
214 | 53387.02 | 1287.338
215 | 53664.75 | 1292.687
216 | 53722.42 | 1284.517
217 | 54132.74 | 1292.515
218 | 53346.42 | 1290.679
219 | 53664.35 | 1288.428
220 | 53672.03 | 1291.005
221 | 53300.53 | 1290.945
222 | 53871.68 | 1293.565
223 | 53483.17 | 1288.511
224 | 53789.73 | 1288.845
225 | 53692.76 | 1288.758
226 | 53564.76 | 1293.72
227 | 53943.38 | 1289.485
228 | 53503 | 1287.242
229 | 53984.77 | 1290.798
230 | 53597.7 | 1289.347
231 | 53794.12 | 1288.476
232 | 53790.99 | 1289.996
233 | 53554.73 | 1291.515
234 | 53821.83 | 1292.191
235 | 53729.2 | 1287.917
236 | 53601.33 | 1291.421
237 | 53503.3 | 1292.183
238 | 53743.4 | 1290.828
239 | 53577.51 | 1293.818
240 | 53562.55 | 1290.242
241 | 53657.57 | 1289.324
242 | 53656.52 | 1291.254
243 | 53754.55 | 1286.592
244 | 53411.61 | 1290.488
245 | 53681.94 | 1293.818
246 | 53310.28 | 1289.3
247 | 53648.42 | 1290.754
248 | 53183.42 | 1288.619
249 | 53473.35 | 1287.685
250 | 53681.54 | 1287.914
251 | 53529.94 | 1293.521
252 | 53747.7 | 1288.734
253 | 53755.37 | 1288.065
254 | 53583.26 | 1290.517
255 | 53623.44 | 1289.769
256 | 53501.3 | 1289.91
257 | 53491.58 | 1298.149
258 | 53552.49 | 1290.626
259 | 53793.57 | 1293.143
260 | 53578.82 | 1288.011
261 | 53803.32 | 1290.966
262 | 53592.46 | 1291.694
263 | 53463.93 | 1290.771
264 | 53834.94 | 1289.327
265 | 53372.9 | 1289.134
266 | 53759.49 | 1292.358
267 | 53458.28 | 1290.327
268 | 53645.02 | 1289.025
269 | 53662.1 | 1289.74
270 | 53560.54 | 1293.021
271 | 53615.75 | 1290.968
272 | 53459.99 | 1289.15
273 | 53964.34 | 1293.585
274 | 53562.74 | 1292.61
275 | 53923.92 | 1292.64
276 | 53539.7 | 1290.26
277 | 53560.93 | 1288.841
278 | 53655.79 | 1288.142
279 | 53493.72 | 1290.251
280 | 53677.93 | 1288.734
281 | 54144.51 | 1292.554
282 | 53458.96 | 1292.642
283 | 53507.16 | 1288.896
284 | 53602.01 | 1299.334
285 | 53952.15 | 1291.158
286 | 53407.52 | 1288.291
287 | 54019.18 | 1292.343
288 | 53547.14 | 1293.116
289 | 53729.5 | 1284.25
290 | 53795.18 | 1291.081
291 | 53506.46 | 1292.304
292 | 53488.16 | 1286.937
293 | 53756.5 | 1293.829
294 | 53612.74 | 1288.8
295 | 53787.17 | 1291.32
296 | 53804.87 | 1288.525
297 | 53708.22 | 1292.671
298 | 53656.05 | 1290.341
299 | 53634.89 | 1293.518
300 | 53746.21 | 1294.249
301 | 53565.24 | 1289.517
302 | 53607.86 | 1291.462
303 | 53591.2 | 1291.093
304 | 53734.44 | 1292.497
305 | 53600.3 | 1293.616
306 | 53800.55 | 1298.482
307 | 53878.92 | 1293.738
308 | 53869.28 | 1289.476
309 | 53721.65 | 1291.245
310 | 54073.54 | 1287.301
311 | 53755.53 | 1293.999
312 | 53631.07 | 1293.55
313 | 53339.46 | 1288.389
314 | 54029.9 | 1292.425
315 | 54369.2 | 1295.395
316 | 53585.65 | 1297.965
317 | 53252.5 | 1291.816
318 | 53906.69 | 1289.071
319 | 53527.09 | 1292.08
320 | 53966.69 | 1291.839
321 | 54029.76 | 1285.346
322 | 53718.79 | 1294.318
323 | 53468.99 | 1290.46
324 | 53688.4 | 1290.145
325 | 53737.64 | 1287.836
326 | 53449.57 | 1298.556
327 | 53848.69 | 1291.814
328 | 53530.74 | 1294.372
329 | 53754.23 | 1282.366
330 | 53444.28 | 1301.309
331 | 53776.51 | 1288.746
332 | 53555.29 | 1289.996
333 | 54126.52 | 1281.879
334 | 53503.67 | 1296.391
335 | 53521.2 | 1297.198
336 | 53718.06 | 1287.848
337 | 53830.31 | 1291.814
338 | 53337.86 | 1292.152
339 | 53731.29 | 1291.101
340 | 53851.84 | 1282.42
341 | 53813.18 | 1290.56
342 | 53814.99 | 1291.905
343 | 53599.58 | 1291.73
344 | 53004.9 | 1301.706
345 | 53604.88 | 1283.285
346 | 53777.53 | 1295.532
347 | 53502.96 | 1296.352
348 | 54050.51 | 1295.329
349 | 53618.82 | 1289.041
350 | 53743.13 | 1293.399
351 | 53677.98 | 1293.872
352 | 53891.55 | 1296.51
353 | 53523.55 | 1296.546
354 | 53829.06 | 1292.988
355 | 53727.65 | 1295.526
356 | 53720.63 | 1287.881
357 | 53296.79 | 1295.659
358 | 53900.43 | 1285.382
359 | 53628.04 | 1291.724
360 | 53324.64 | 1291.454
361 | 53123.03 | 1295.235
362 | 53748.66 | 1290.731
363 | 53961.94 | 1290.811
364 | 53622.55 | 1291.966
365 | 53540.57 | 1297.299
366 | 53595.69 | 1295.186
367 | 53633.99 | 1294.797
368 | 53596.3 | 1287.095
369 | 53548.11 | 1289.591
370 | 53570.36 | 1294.255
371 | 53582.31 | 1289.823
372 | 53689.73 | 1304.732
373 | 53804.93 | 1290.523
374 | 53541.92 | 1290.396
375 | 53449.02 | 1302.239
376 | 53352.83 | 1293.741
377 | 53816.95 | 1291.845
378 | 53458.25 | 1290.213
379 | 53630.21 | 1292.757
380 | 53581.62 | 1298.057
381 | 53619.29 | 1286.534
382 | 53568.91 | 1290.355
383 | 53486.91 | 1293.101
384 | 53782.3 | 1282.676
385 | 53473.94 | 1291.661
386 | 53562.04 | 1288.199
387 | 53419.09 | 1290.965
388 | 53585.53 | 1296.684
389 | 53579.53 | 1295.936
390 | 53743.96 | 1287.351
391 | 53664.24 | 1293.337
392 | 53689.92 | 1290.135
393 | 53568.31 | 1288.687
394 | 53500.78 | 1290.855
395 | 53185.22 | 1299.225
396 | 53366.42 | 1288.953
397 | 53399.04 | 1291.495
398 | 53953.59 | 1289.812
399 | 53706.08 | 1292.335
400 | 53646.94 | 1293.456
401 | 53486.19 | 1291.162
402 | 53608.24 | 1293.898
403 | 53618.56 | 1294.892
404 | 53843.99 | 1291.521
405 | 53511.3 | 1290.734
406 | 53547.45 | 1290.599
407 | 53564.06 | 1289.052
408 | 53448.03 | 1295.255
409 | 53573.87 | 1296.413
410 | 53736.96 | 1291.716
411 | 53664.06 | 1287.256
412 | 53590.71 | 1299.481
413 | 53765 | 1290.626
414 | 53570.57 | 1288.978
415 | 53628.58 | 1292.3
416 | 53482.29 | 1289.504
417 | 53898.63 | 1290.038
418 | 53501.57 | 1290.788
419 | 53727.67 | 1287.382
420 | 53554.43 | 1292.06
421 | 53556.73 | 1293.717
422 | 53531.38 | 1290.811
423 | 53813.38 | 1288.711
424 | 53543.94 | 1292.144
425 | 53427.49 | 1291.09
426 | 53364.92 | 1288.924
427 | 53667.9 | 1291.505
428 | 53611.99 | 1291.007
429 | 53588.4 | 1290.322
430 | 53382.44 | 1287.173
431 | 53575.5 | 1289.728
432 | 53548.69 | 1291.614
433 | 53390.49 | 1292.48
434 | 53568.54 | 1290.355
435 | 53403.18 | 1289.566
436 | 53415.41 | 1287.152
437 | 53500.33 | 1291.593
438 | 53662.53 | 1288.761
439 | 53560.15 | 1287.429
440 | 53587.8 | 1286.125
441 | 53530.48 | 1288.609
442 | 53343.5 | 1292.437
443 | 53793.59 | 1289.785
444 | 53788.24 | 1289.888
445 | 53618.06 | 1290.638
446 | 53148.39 | 1291.561
447 | 53338.47 | 1292.616
448 | 53825.05 | 1288.594
449 | 53531.96 | 1293.577
450 | 53278.5 | 1290.121
451 | 53443.34 | 1291.167
452 | 53645.1 | 1289.707
453 | 53485.55 | 1290.27
454 | 53728.51 | 1293.146
455 | 53588.42 | 1290.415
456 | 53488.51 | 1290.458
457 | 53597.72 | 1289.734
458 | 53275.11 | 1288.039
459 | 53528.23 | 1292.271
460 | 53933.46 | 1289.675
461 | 53543.51 | 1290.767
462 | 53604.66 | 1289.291
463 | 53512.32 | 1287.861
464 | 53316.89 | 1290.593
465 | 53900.39 | 1289.031
466 | 53777.6 | 1291.513
467 | 53867.21 | 1289.906
468 | 53819.38 | 1289.98
469 | 53778.45 | 1291.197
470 | 53259.26 | 1288.021
471 | 53482.3 | 1290.431
472 | 53529 | 1289.943
473 | 53903.38 | 1293.33
474 | 53551.35 | 1283.758
475 | 53455.67 | 1292.792
476 | 53461.15 | 1292.626
477 | 53464.53 | 1291.005
478 | 53725.1 | 1289.21
479 | 53378 | 1292.376
480 | 53306.61 | 1291.206
481 | 53645.62 | 1293.526
482 | 53462.26 | 1291.173
483 | 53469.54 | 1291.986
484 | 53531.01 | 1294.47
485 | 53553.55 | 1293.466
486 | 53506.07 | 1293.374
487 | 53524.18 | 1293.521
488 | 54002.62 | 1288.81
489 | 53530.08 | 1290.71
490 | 53739.38 | 1291.911
491 | 53282.71 | 1292.88
492 | 53615.27 | 1291.533
493 | 53807.87 | 1291.037
494 | 53675.3 | 1293.958
495 | 53631.9 | 1292.183
496 | 53806.89 | 1289.285
497 | 53802.31 | 1290.846
498 | 53743.67 | 1290.544
499 | 53963.31 | 1291.175
500 | 53493.92 | 1291.652
501 | 53280.34 | 1292.625
502 | 53724.9 | 1287.988
503 | 53720.47 | 1291.12
504 | 53601.86 | 1290.767
505 | 53625.19 | 1294.398
506 | 53520 | 1290.495
507 | 53501.87 | 1292.653
508 | 53514.76 | 1294.056
509 | 53673.29 | 1291.665
510 | 53795.41 | 1289.249
511 | 53519.7 | 1292.372
512 | 53659.74 | 1292.971
513 | 53518.5 | 1292.863
514 | 53548.74 | 1294.121
515 | 53412.77 | 1295.737
516 | 53665.21 | 1292.801
517 | 53490.96 | 1292.851
518 | 53590.7 | 1289.963
519 | 53880.53 | 1291.271
520 | 53454.9 | 1291.147
521 | 53575.77 | 1293.538
522 | 53293.97 | 1291.986
523 | 53521.73 | 1294.499
524 | 53820.09 | 1290.876
525 | 53465.19 | 1293.488
526 | 53867.86 | 1293.94
527 | 53724.51 | 1290.315
528 | 53788.33 | 1294.368
529 | 53969.52 | 1292.53
530 | 53501.27 | 1293.95
531 | 53629.65 | 1294.419
532 | 53424.28 | 1293.347
533 | 53487.22 | 1297.2
534 | 53483.73 | 1290.263
535 | 53457.13 | 1291.287
536 | 53474.66 | 1293.232
537 | 53666.21 | 1290.221
538 | 53885.64 | 1293.255
539 | 53622.17 | 1290.388
540 | 53678.9 | 1292.419
541 | 53795.77 | 1295.614
542 | 53845.61 | 1293.433
543 | 53651.72 | 1292.995
544 | 53756.71 | 1295.769
545 | 53486.77 | 1292.581
546 | 53877.8 | 1294.425
547 | 53471.61 | 1291.078
548 | 53715.05 | 1294.154
549 | 53445.57 | 1291.977
550 | 53747.11 | 1293.402
551 | 53764.34 | 1291.845
552 | 53759.72 | 1295.665
553 | 53580.07 | 1294.987
554 | 54230.45 | 1291.525
555 | 53470.88 | 1295.05
556 | 54008.41 | 1293.018
557 | 53315.6 | 1292.429
558 | 53983.07 | 1296.991
559 | 54092.57 | 1294.059
560 | 53675.62 | 1294.77
561 | 53844.43 | 1292.643
562 | 53614.21 | 1291.947
563 | 53685.77 | 1292.869
564 | 53387.62 | 1295.55
565 | 53489.17 | 1295.963
566 | 53663.58 | 1293.925
567 | 53655.79 | 1295.469
568 | 53676.02 | 1298.245
569 | 53932.32 | 1294.827
570 | 53912.7 | 1293.495
571 | 53430.79 | 1292.175
572 | 53930.94 | 1294.909
573 | 54070.62 | 1292.753
574 | 53505.88 | 1293.12
575 | 53476.46 | 1293.984
576 | 53341.8 | 1295.803
577 | 53695.51 | 1292.535
578 | 53707.58 | 1292.821
579 | 53784.43 | 1295.528
580 | 53500.02 | 1293.116
581 | 53436.07 | 1296.165
582 | 53917.06 | 1293.294
583 | 53665.85 | 1294.878
584 | 53478.18 | 1295.957
585 | 53849.18 | 1292.161
586 | 53844.17 | 1291.48
587 | 53576.16 | 1294.046
588 | 53513.32 | 1295.094
589 | 53632.59 | 1295.495
590 | 53732.27 | 1294.649
591 | 53773.98 | 1294.737
592 | 53797.18 | 1293.972
593 | 53931.64 | 1294.987
594 | 53605.14 | 1296.356
595 | 53348.68 | 1294.907
596 | 53553.26 | 1294.003
597 | 53543.42 | 1290.787
598 | 53564.04 | 1292.771
599 | 53814.46 | 1295.674
600 | 53895.5 | 1291.167
601 | 53446.06 | 1295.61
602 | 53572.55 | 1292.066
603 | 53985.66 | 1295.821
604 | 53458.56 | 1291.007
605 | 53658.93 | 1295.282
606 | 53543.74 | 1293.964
607 | 53897.68 | 1291.304
608 | 53553.24 | 1292.622
609 | 53937.54 | 1294.692
610 | 53587.52 | 1294.315
611 | 53350.99 | 1296.284
612 | 53933.3 | 1293.517
613 | 53644.69 | 1296.945
614 | 53787.92 | 1292.217
615 | 53677.47 | 1295.127
616 | 53767.56 | 1295.397
617 | 53661.33 | 1295.031
618 | 53785.14 | 1292.524
619 | 53574.19 | 1292.263
620 | 53680.64 | 1295.115
621 | 53840.31 | 1292.979
622 | 53577.81 | 1296.093
623 | 53820.96 | 1292.76
624 | 53462.66 | 1292.899
625 | 53706.57 | 1292.956
626 | 53459.37 | 1294.562
627 | 53674.2 | 1293.038
628 | 53542.61 | 1294.044
629 | 53880.56 | 1292.274
630 | 53608.25 | 1292.431
631 | 53494.14 | 1292.009
632 | 53651.11 | 1295.535
633 | 53472.04 | 1294.239
634 | 53580.95 | 1294.803
635 | 53490.09 | 1293.723
636 | 53661.84 | 1293.235
637 | 53481.6 | 1291.937
638 | 53913.93 | 1294.167
639 | 53589.86 | 1292.958
640 | 53354.69 | 1297.409
641 | 53416.48 | 1293.881
642 | 53806.61 | 1293.556
643 | 53692.68 | 1295.802
644 | 53518.67 | 1295.427
645 | 53604.57 | 1292.194
646 | 53505.63 | 1296.239
647 | 53711.7 | 1293.288
648 | 53581.07 | 1295.796
649 | 53913.48 | 1293.229
650 | 53815.64 | 1293.8
651 | 53244.98 | 1293.708
652 | 53145.05 | 1296.052
653 | 53621.5 | 1297.106
654 | 53509.8 | 1292.181
655 | 53369.69 | 1296.335
656 | 53747.88 | 1295.537
657 | 53488.07 | 1293.304
658 | 53556.13 | 1294.098
659 | 53553.83 | 1293.157
660 | 53575.12 | 1295.272
661 | 54068.78 | 1295.624
662 | 53480.77 | 1294.882
663 | 53455.72 | 1293.851
664 | 53460.09 | 1295.647
665 | 53689.1 | 1300.02
666 | 53769.08 | 1294.496
667 | 53753.49 | 1293.595
668 | 53395.67 | 1294.312
669 | 53645.68 | 1293.634
670 | 54099.6 | 1293.253
671 | 53476.37 | 1294.809
672 | 53942.9 | 1295.258
673 | 53802.72 | 1294.024
674 | 53681.48 | 1292.263
675 | 53823.06 | 1292.753
676 | 53743.09 | 1298.059
677 | 53760.78 | 1294.413
678 | 53068.78 | 1294.282
679 | 53484.91 | 1296.341
680 | 54051.88 | 1294.845
681 | 53752.61 | 1294.669
682 | 53671.8 | 1292.794
683 | 53576.72 | 1294.847
684 | 53578.34 | 1292.566
685 | 53817.3 | 1292.753
686 | 53568 | 1294.148
687 | 53782.08 | 1297.692
688 | 53536 | 1293.967
689 | 54103.34 | 1293.56
690 | 53711.01 | 1292.116
691 | 53527.98 | 1294.345
692 | 53724.36 | 1294.912
693 | 53894.32 | 1295.559
694 | 53458.68 | 1294.362
695 | 53336.37 | 1294.425
696 | 53686.11 | 1294.638
697 | 53774.96 | 1294.425
698 | 53499.08 | 1296.954
699 | 53689.98 | 1293.306
700 | 53775.95 | 1294.667
701 | 53715.08 | 1293.286
702 | 53820.46 | 1294.395
703 | 53683.42 | 1295.116
704 | 53605.22 | 1293.768
705 | 53911.66 | 1294.999
706 | 53831.02 | 1294.827
707 | 53525.11 | 1293.577
708 | 53580.52 | 1292.915
709 | 53764.43 | 1294.454
710 | 53735.2 | 1293.839
711 | 54017.68 | 1292.629
712 | 53539.12 | 1292.605
713 | 53596.08 | 1295.65
714 | 53609.17 | 1293.64
715 | 53370.53 | 1294.71
716 | 53534.69 | 1293.191
717 | 53549.71 | 1295.564
718 | 53630.37 | 1294.626
719 | 53652.9 | 1293.532
720 | 53634.82 | 1291.527

## SpecimenInformation
0.1713556 | 54.58565 | 720 | 17.64888 | 0.001799234 | 1287.048 | 72000 | 11459.43 | 0.3458491
78400
78200
74190